## Requirements
COATING REQUIREMENTS SUMMARY
ENGINEERING CONSUMPTION AND PURCHASING PLAN
|  |  | PROJECT | Catwalk | [5 empty] | ISSUED | 2026-08-11
|  |  | CUSTOMER | BOMFab | [5 empty] | PREPARED BY
|  |  | DESCRIPTION | CATWALK | [5 empty] | UNITS | SQ FT / US GAL / LB / USD
STAGE | PRODUCT / SERVICE | TYPE | SPECIFICATION | MFR | SUPPLIER | COLOR | FINISH | PARTS AFFECTED | PART QTY | COATED AREA (SQ FT) | THEORETICAL | ADJUSTED REQUIREMENT | PURCHASE UNIT | PACKAGE SIZE | RECOMMENDED ORDER QTY | EST. PURCHASE COST | TRACE ID
FINISH | NORTHSTAR URETHANE 210 RG | PAINT |  | NORTHSTAR FINISHES |  |  |  | S101 | 10 | 1524.669 | 1.517 | 1.972 | US GAL | 1 | 2 | 500 | 4A43E491-AA12-5737-97EA-DB3236167085
PRIMER | NORTHSTAR PRIME 210 | PRIMER |  | NORTHSTAR FINISHES |  |  |  | S101 | 10 | 1524.669 | 1.196 | 1.555 | US GAL | 1 | 2 | 330 | 42DCAF4B-5B76-5B15-A1BF-A05B8D28C14A
TREATMENT | GALVANIZE | PLATING | ASTM A123 (HOT DIP) |  | CMF |  |  | S101, S102, S103, S104, S105, S106 | 140 | 2264.16 |  |  | SERVICE |  |  | 69490.68 | E7209196-28B1-5764-A774-109CAD684F5B
ESTIMATED PROJECT TREATMENT PURCHASE / SERVICE COST

## Calculation Guide
TREATMENT REQUIREMENT CALCULATION GUIDE
FIELD | MEANING
Theoretical | Surface area divided by coverage, multiplied by assigned DFT divided by coverage reference DFT.
Adjusted Requirement | Theoretical material multiplied by (1 + overspray) and the coating usage factor.
Recommended Order Qty | Adjusted project requirement rounded once after compatible requirements are grouped.
Liquid Default | Next whole US gallon when no package increment is configured.
Powder Default | Next whole pound when no package increment is configured.
Package Size | When configured, purchasing rounds to the next complete package.
Services | Galvanizing, plating, heat treatment, and other services are not rounded as paint or powder.
Missing Optional Data | Color, finish, component, and package values remain blank when not supplied by the treatment definition.